## Measurements
id | experiment_id | week_number | temperature | clean_voltage | clean_current | clean_power | dusty_voltage | dusty_current | dusty_power | soiling_ratio | soiling_loss | voltage_drop | current_drop | power_loss
1 | 1 | 1 | 29 | 43 | 13.45 | 578.35 | 42.6 | 13.45 | 572.97 | 0.9906977 | 0.9302326 | 0.9302326 | 0 | 5.38
2 | 1 | 2 | 29 | 43.15 | 13.41 | 578.6415 | 42.4 | 13.24 | 561.376 | 0.970162 | 2.983799 | 1.738123 | 1.267711 | 17.2655
3 | 1 | 3 | 29 | 42.88 | 13.48 | 578.0224 | 41.7 | 13.2 | 550.44 | 0.9522814 | 4.771857 | 2.751866 | 2.077151 | 27.5824
4 | 1 | 4 | 29 | 43.08 | 13.42 | 578.1336 | 41.5 | 13 | 539.5 | 0.9331753 | 6.682469 | 3.667595 | 3.129657 | 38.6336
5 | 1 | 5 | 29 | 42.95 | 13.46 | 578.107 | 40.9 | 12.96 | 530.064 | 0.916896 | 8.310399 | 4.772992 | 3.71471 | 48.043

## Regression
id | experiment_id | slope | intercept | r_squared | equation
1 | 1 | 1.8459 | -0.8019497 | 0.998624 | SL = 1.846 × Week + -0.802